## Base de datos
Bio-oil | C [%] | H [%] | N [%] | S [%] | O [%] | Ash [%] | Moisture content [%] | Viscosity [mm2/s] | HHV [MJ/kg] | LHV [MJ/kg] | pH | TAN [mg KOH/g] | Flash Point [°C] | Fire Point [°C] | Density [g/ml] | Fuente
Douglas Fir | 60.98 | 6.66 | 0 | 0.04 | 32.32 | 0.02 | 8.36 | 123.5 | 22.95 |  |  | 56.37 |  |  |  | Sakhakarmy, M., Kemp, A., Biswas, B., Kafle, S., & Adhikari, S. (2024). A Comparative Analysis of Bio-Oil Collected Using an Electrostatic Precipitator from the Pyrolysis of Douglas Fir, Eucalyptus, and Poplar Biomass. Energies, 17(12), 2800. https://doi.org/10.3390/en17122800
Eucalyptus | 63.44 | 6.44 | 0.17 | 0.06 | 29.89 | 0.02 | 6.46 | 83.3 | 24.26 |  |  | 46.91 |  |  |  | Sakhakarmy, M., Kemp, A., Biswas, B., Kafle, S., & Adhikari, S. (2024). A Comparative Analysis of Bio-Oil Collected Using an Electrostatic Precipitator from the Pyrolysis of Douglas Fir, Eucalyptus, and Poplar Biomass. Energies, 17(12), 2800. https://doi.org/10.3390/en17122800
Poplar | 69.16 | 6.64 | 0.16 | 0.05 | 24 | 0.01 | 4.05 | 114 | 25.32 |  |  | 35.53 |  |  |  | Sakhakarmy, M., Kemp, A., Biswas, B., Kafle, S., & Adhikari, S. (2024). A Comparative Analysis of Bio-Oil Collected Using an Electrostatic Precipitator from the Pyrolysis of Douglas Fir, Eucalyptus, and Poplar Biomass. Energies, 17(12), 2800. https://doi.org/10.3390/en17122800
Willow | 43.17 | 7.15 | 0.1 | 0.1 | 49.49 |  | 17.4 | 53.2 | 18.4 | 16.8 | 2.68 |  |  |  |  | Jahirul, M., Rasul, M., Chowdhury, A., & Ashwath, N. (2012). Biofuels Production through Biomass Pyrolysis—A Technological Review. Energies, 5(12), 4952–5001. https://doi.org/10.3390/en5124952
Straw | 28.2 | 8.78 | 0.1 | 0.1 | 62.83 |  | 47.4 | 17.2 | 13.6 | 11.6 | 3.45 |  |  |  |  | Jahirul, M., Rasul, M., Chowdhury, A., & Ashwath, N. (2012). Biofuels Production through Biomass Pyrolysis—A Technological Review. Energies, 5(12), 4952–5001. https://doi.org/10.3390/en5124953
Sweet grass | 38.3 | 7.42 | 0.1 | 0.1 | 54.08 |  | 24.7 | 34.2 | 16.4 | 14.8 | 2.87 |  |  |  |  | Jahirul, M., Rasul, M., Chowdhury, A., & Ashwath, N. (2012). Biofuels Production through Biomass Pyrolysis—A Technological Review. Energies, 5(12), 4952–5001. https://doi.org/10.3390/en5124954
Dactylis glomerata | 36.75 | 8.82 | 1.88 | 0.1 | 52.46 |  | 43.05 | 9.2 | 17.6 | 15.7 | 3.12 |  |  |  |  | Jahirul, M., Rasul, M., Chowdhury, A., & Ashwath, N. (2012). Biofuels Production through Biomass Pyrolysis—A Technological Review. Energies, 5(12), 4952–5001. https://doi.org/10.3390/en5124955
Festuca arundiance | 32.05 | 9.76 | 1.41 | 0.1 | 56.69 |  | 34.1 | 10.9 | 16.7 | 14.5 | 3.18 |  |  |  |  | Jahirul, M., Rasul, M., Chowdhury, A., & Ashwath, N. (2012). Biofuels Production through Biomass Pyrolysis—A Technological Review. Energies, 5(12), 4952–5001. https://doi.org/10.3390/en5124956
Lonium perenne | 30.64 | 9.63 | 0.77 | 0.1 | 58.86 |  | 48 | 6.5 | 15.8 | 13.7 | 3.16 |  |  |  |  | Jahirul, M., Rasul, M., Chowdhury, A., & Ashwath, N. (2012). Biofuels Production through Biomass Pyrolysis—A Technological Review. Energies, 5(12), 4952–5001. https://doi.org/10.3390/en5124957
Reed canary grass | 38.42 | 7.89 | 0.1 | 0.1 | 53.49 |  | 23.2 | 31.6 | 17.1 | 15.3 | 3.01 |  |  |  |  | Jahirul, M., Rasul, M., Chowdhury, A., & Ashwath, N. (2012). Biofuels Production through Biomass Pyrolysis—A Technological Review. Energies, 5(12), 4952–5001. https://doi.org/10.3390/en5124958
Palm shells | 53.5 | 6.7 | 0.44 | 0.02 | 39.37 |  | 10 | 14.6 |  | 20.6 | 2.7 |  |  |  |  | Jahirul, M., Rasul, M., Chowdhury, A., & Ashwath, N. (2012). Biofuels Production through Biomass Pyrolysis—A Technological Review. Energies, 5(12), 4952–5001. https://doi.org/10.3390/en5124959
Oil palm trunk (500 °C) | 13.75 | 6.2 | 0.16 | 0.01 | 12.99 | 0.08 | 70.84 |  | 12.19 |  | 2.91 |  |  |  |  | Shrivastava, P., Kumar, A., Tekasakul, P., Lam, S. S., & Palamanit, A. (2021). Comparative Investigation of Yield and Quality of Bio-Oil and Biochar from Pyrolysis of Woody and Non-Woody Biomasses. Energies, 14(4), 1092. https://doi.org/10.3390/en14041092
Oil palm trunk (550 °C) | 14.62 | 6.46 | 0.23 | 0.01 | 14.41 | 0.09 | 67.99 |  | 14.28 |  | 2.96 |  |  |  |  | Shrivastava, P., Kumar, A., Tekasakul, P., Lam, S. S., & Palamanit, A. (2021). Comparative Investigation of Yield and Quality of Bio-Oil and Biochar from Pyrolysis of Woody and Non-Woody Biomasses. Energies, 14(4), 1092. https://doi.org/10.3390/en14041093
Oil palm trunk (600 °C) | 15.37 | 6.77 | 0.24 | 0 | 16.1 | 0.09 | 65.16 |  | 16.61 |  | 2.98 |  |  |  |  | Shrivastava, P., Kumar, A., Tekasakul, P., Lam, S. S., & Palamanit, A. (2021). Comparative Investigation of Yield and Quality of Bio-Oil and Biochar from Pyrolysis of Woody and Non-Woody Biomasses. Energies, 14(4), 1092. https://doi.org/10.3390/en14041094
Oil palm fronds (500 °C) | 15.31 | 6.4 | 0.18 | 0.01 | 13.48 | 0.05 | 67.96 |  | 13.97 |  | 2.67 |  |  |  |  | Shrivastava, P., Kumar, A., Tekasakul, P., Lam, S. S., & Palamanit, A. (2021). Comparative Investigation of Yield and Quality of Bio-Oil and Biochar from Pyrolysis of Woody and Non-Woody Biomasses. Energies, 14(4), 1092. https://doi.org/10.3390/en14041095
Oil palm fronds (550 °C) | 17.3 | 6.08 | 0.2 | 0.01 | 14.9 | 0.07 | 65.11 |  | 16.01 |  | 2.59 |  |  |  |  | Shrivastava, P., Kumar, A., Tekasakul, P., Lam, S. S., & Palamanit, A. (2021). Comparative Investigation of Yield and Quality of Bio-Oil and Biochar from Pyrolysis of Woody and Non-Woody Biomasses. Energies, 14(4), 1092. https://doi.org/10.3390/en14041096
Oil palm fronds (600 °C) | 17.34 | 6.15 | 0.12 | 0 | 15.83 | 0.08 | 64.13 |  | 17.1 |  | 2.64 |  |  |  |  | Shrivastava, P., Kumar, A., Tekasakul, P., Lam, S. S., & Palamanit, A. (2021). Comparative Investigation of Yield and Quality of Bio-Oil and Biochar from Pyrolysis of Woody and Non-Woody Biomasses. Energies, 14(4), 1092. https://doi.org/10.3390/en14041097
Rubberwood sawdust (500 °C) | 22.85 | 6.09 | 0.12 | 0 | 14.95 | 0.02 | 59.3 |  | 18.53 |  | 2.15 |  |  |  |  | Shrivastava, P., Kumar, A., Tekasakul, P., Lam, S. S., & Palamanit, A. (2021). Comparative Investigation of Yield and Quality of Bio-Oil and Biochar from Pyrolysis of Woody and Non-Woody Biomasses. Energies, 14(4), 1092. https://doi.org/10.3390/en14041098
Rubberwood sawdust (550 °C) | 24.64 | 6.38 | 0.13 | 0 | 17.12 | 0.03 | 54.8 |  | 21.89 |  | 2.18 |  |  |  |  | Shrivastava, P., Kumar, A., Tekasakul, P., Lam, S. S., & Palamanit, A. (2021). Comparative Investigation of Yield and Quality of Bio-Oil and Biochar from Pyrolysis of Woody and Non-Woody Biomasses. Energies, 14(4), 1092. https://doi.org/10.3390/en14041099
Rubberwood sawdust (600 °C) | 26.54 | 6.65 | 0.12 | 0 | 16.74 | 0.05 | 52.89 |  | 22.32 |  | 2.15 |  |  |  |  | Shrivastava, P., Kumar, A., Tekasakul, P., Lam, S. S., & Palamanit, A. (2021). Comparative Investigation of Yield and Quality of Bio-Oil and Biochar from Pyrolysis of Woody and Non-Woody Biomasses. Energies, 14(4), 1092. https://doi.org/10.3390/en14041100
Elephant grass | 47.7 | 6.89 | 0.43 | 0.06 | 34.7 | 0.21 | 19.5 | 8.8 | 20.91 | 19.41 | 5.82 |  | 72.8 | 97 | 0.961 | Ikpeseni, S. C., Sada, S. O., Efetobor, U. J., Orugba, H. O., Ekpu, M., Owamah, H. I., Chukwuneke, J. L., Oyebisi, S., & Onochie, U. P. (2024). Optimization of bio-oil production parameters from the pyrolysis of elephant grass ( Pennisetum purpureum ) using response surface methodology. Clean Energy, 8(5), 241–251. https://doi.org/10.1093/ce/zkae064
EFB Raw | 42.8 | 6.2 | 0.47 | 0 | 50.44 | 7.51 | 7.3 |  | 16.9 | [6 empty] | Abdullah, N., Safana Aliyu, A., & Sulaiman, F. (2017). Investigation into the Effects of Torrefaction on the Quality of Pyrolysis Products. International Journal of Technology, 8(8), 1376. https://doi.org/10.14716/ijtech.v8i8.687
EFB Torrefied | 43.8 | 5.8 | 0.59 | 0 | 49.81 | 7.7 | 5.9 |  | 19.1 | [6 empty] | Abdullah, N., Safana Aliyu, A., & Sulaiman, F. (2017). Investigation into the Effects of Torrefaction on the Quality of Pyrolysis Products. International Journal of Technology, 8(8), 1376. https://doi.org/10.14716/ijtech.v8i8.688
MF Raw | 46.37 | 5.52 | 0.61 | 0 | 47.47 | 7.02 | 6.2 |  | 19.06 | [6 empty] | Abdullah, N., Safana Aliyu, A., & Sulaiman, F. (2017). Investigation into the Effects of Torrefaction on the Quality of Pyrolysis Products. International Journal of Technology, 8(8), 1376. https://doi.org/10.14716/ijtech.v8i8.689
MF Torrefied | 47.92 | 5.31 | 1.03 | 0 | 45.74 | 7.6 | 3.9 |  | 21.2 | [6 empty] | Abdullah, N., Safana Aliyu, A., & Sulaiman, F. (2017). Investigation into the Effects of Torrefaction on the Quality of Pyrolysis Products. International Journal of Technology, 8(8), 1376. https://doi.org/10.14716/ijtech.v8i8.690
PKS Raw | 50.29 | 6.34 | 0.48 | 0 | 42.81 | 8.7 | 4.7 |  | 19.5 | [6 empty] | Abdullah, N., Safana Aliyu, A., & Sulaiman, F. (2017). Investigation into the Effects of Torrefaction on the Quality of Pyrolysis Products. International Journal of Technology, 8(8), 1376. https://doi.org/10.14716/ijtech.v8i8.691
PKS Torrefied | 52.12 | 6.12 | 1.1 | 0 | 40.66 | 7.33 | 2.81 |  | 18.8 | [6 empty] | Abdullah, N., Safana Aliyu, A., & Sulaiman, F. (2017). Investigation into the Effects of Torrefaction on the Quality of Pyrolysis Products. International Journal of Technology, 8(8), 1376. https://doi.org/10.14716/ijtech.v8i8.687
Mimusops elengi (500 °C) | 45.91 | 6.42 | 1.64 | 0.26 | 40.28 | 5.49 | 12 | 1.6 | 18.886 | 16.41 | 4.41 |  |  |  | 1.15 | Maulinda, L., Husin, H., Arahman, N., Rosnelly, C. M., Syukri, M., Nurhazanah, Nasution, F., & Ahmadi. (2023). The Influence of Pyrolysis Time and Temperature on the Composition and Properties of Bio-Oil Prepared from Tanjong Leaves (Mimusops elengi). Sustainability, 15(18), 13851. https://doi.org/10.3390/su151813851